## teneur en eau
Profondeur | teneur en eau | Profondeur | PL | LL
(m) | (%) | (m) | (%) | (%)
0.35 | 23.4 | 0.29 | 19.7 | 30.2
0.53 | 17 | 1.21 | 17.8 | 51.4
0.8 | 18.5 | 1.82 | 11.8 | 48.7
0.99 | 14.5 | 2.12 | 22.4 | 63.6
1.6 | 22.1 | 3.21 | 15.6 | 60.8
1.6 | 19 | 3.96 | 14.8 | 32.6
2.06 | 16.5 | 4.26 | 26.5 | 76
2.17 | 23.2 | 4.58 | 18.9 | 73.8
2.81 | 25.9 | 6.25 | 15.7 | 50.3
3.42 | 25.3 | 7.32 | 11.1 | 42.4
3.43 | 21.1 | 8.99 | 24 | 71.6
3.55 | 21 | 10.35 | 34.2 | 79.5
3.87 | 23.9 | 11.91 | 19.5 | 58.6
4.34 | 25.2 | 12.35 | 23 | 35.6
4.8 | 27.6 | 14.92 | 23.5 | 58.2
4.96 | 21.2 | 15.68 | 24.6 | 79
5.4 | 30.4
6.47 | 26.3
6.66 | 28.9
6.81 | 28
6.93 | 40.8
8.47 | 29.6
9.54 | 31.2
9.94 | 28.4
10 | 27.9
11.51 | 22.9
12.58 | 25.9
13.02 | 28.4
14.53 | 29
15.74 | 25.9
15.88 | 25.7
16.03 | 28
16.24 | 26.4
Pour le tracé
|  | Profondeur | PL/LL
|  | 0.29 | 19.7
|  | 0.29 | 30.2
|  | 1.21 | 17.8
|  | 1.21 | 51.4
|  | 1.82 | 11.8
|  | 1.82 | 48.7
|  | 2.12 | 22.4
|  | 2.12 | 63.6
|  | 3.21 | 15.6
|  | 3.21 | 60.8
|  | 3.96 | 14.8
|  | 3.96 | 32.6
|  | 4.26 | 26.5
|  | 4.26 | 76
|  | 4.58 | 18.9
|  | 4.58 | 73.8
|  | 6.25 | 15.7
|  | 6.25 | 50.3
|  | 7.32 | 11.1
|  | 7.32 | 42.4
|  | 8.99 | 24
|  | 8.99 | 71.6
|  | 10.35 | 34.2
|  | 10.35 | 79.5
|  | 11.91 | 19.5
|  | 11.91 | 58.6
|  | 12.35 | 23
|  | 12.35 | 35.6
|  | 14.92 | 23.5
|  | 14.92 | 58.2
|  | 15.68 | 24.6
|  | 15.68 | 79

## masse volumique
Profondeur | Densité apparente | teneur en eau | Densité sèche
(m) | (kg/m3) | (%) | (kg/m3)
(Interpolé)
0.35 | 2105 | 23.4 | 1705.835
0.53 | 2049 | 17 | 1751.282
0.99 | 2230 | 14.5 | 1947.598
1.5 | 2206 | 22.1 | 1806.716
1.6 | 1907 | 19 | 1602.521
2.17 | 2253 | 23.2 | 1828.734
2.81 | 2204 | 25.9 | 1750.596
3.42 | 2056 | 23.2 | 1668.831
3.87 | 2124 | 23.9 | 1714.286
4.8 | 2034 | 27.6 | 1594.044
5.4 | 2323 | 30.4 | 1781.442
6.47 | 1904 | 26.3 | 1507.522
6.66 | 1828 | 28.9 | 1418.154
6.81 | 2224 | 28 | 1737.5
8.47 | 2172 | 29.6 | 1675.926
9.54 | 1923 | 31.2 | 1465.701
9.94 | 2135 | 28.4 | 1662.773
11.51 | 1933 | 22.9 | 1572.823
12.58 | 1899 | 25.9 | 1508.34
13.02 | 2096 | 28.4 | 1632.399
14.53 | 2193 | 29 | 1700
15.74 | 1887 | 25.9 | 1498.809
15.98 | 1872 | 28 | 1462.5

## Granulométrie
Profondeur | Argile | Argile & Silt
(m) | (%) | (%)
0.25 | 25 | 70
3.19 | 55 | 90
6.23 | 49 | 97
9.27 | 71 | 98
15.99 | 10 | 88

## OCR
Profondeur | contraintes dues au poids | contrainte effective | OCR
| propre des sols | verticale
(m) | (kPa) | (kPa)
3.48 | 947 | 71 | 13.33803
4.98 | 601 | 101 | 5.950495
7.48 | 478 | 137 | 3.489051
9.49 | 1047 | 158 | 6.626582
11.71 | 1450 | 181 | 8.01105
17.96 | 997 | 247 | 4.036437
Basé sur la densité apparente
moyenne de
2067 kg/m3
et NP @ 6.0 m

## Undrained Strength
Profondeur | UU | Profondeur | CU
(m) | (kPa) | (m) | (kPa)
0.28 | 94.6 | 1.5 | 95.2
0.29 | 54.9 | 1.97 | 51.6
0.44 | 104.3 | 4.83 | 126.2
0.59 | 118 | 6.68 | 53.1
0.73 | 76.3 | 6.97 | 108
1.11 | 77.8 | 8.98 | 199.3
1.2 | 112.7 | 11.99 | 89.7
1.35 | 86.1 | 12.5 | 120.1
1.45 | 101.9 | 13.01 | 133.3
1.45 | 140.2 | 15.01 | 178.1
1.52 | 130 | 15.99 | 50.5
1.56 | 101.9
1.73 | 165
1.83 | 90.4
2.25 | 140.5
2.42 | 141.2
2.43 | 193.3
2.45 | 102.9
2.59 | 153.6
2.72 | 196.1
3.03 | 181.9
3.03 | 162.7
3.03 | 106.5
3.04 | 137.3
3.08 | 80.5
3.24 | 125.8
3.43 | 138.9
3.65 | 121.1
3.83 | 119.8
3.96 | 74
4.08 | 115.8
4.12 | 50
4.17 | 69.2
4.25 | 153.5
4.39 | 61.1
4.48 | 85.1
4.54 | 142.7
4.58 | 175.5
4.71 | 55
5.12 | 83.9
5.19 | 99.7
5.35 | 103.9
5.36 | 76.5
5.48 | 87.5
5.84 | 65
5.98 | 65.1

## SPT
Profondeur | SPT
(m) | (Coups/300mm)
0.6 | 30
1.2 | 14
1.8 | 14
2.4 | 19
4.1 | 14
5.7 | 20
7.2 | 22
8.7 | 32
10.2 | 16
11.7 | 45
13.3 | 41
6.7 | 36
14 | 43
Aucune information sur le marteau
Efficacité. supposer N=N60.

## CPT pointe
Profondeur | CPT (MPa)
(m) | Moyen | SD | -1 SD | +1 SD | -1 SD
0 | 0.0049 | 0.0049 | 3.552714e-15 | 0.0098
0.05 | 0.0034 | 0.22785 | 0 | 0.23125
0.1 | 0.5003 | 0.6428 | 0 | 1.1431
0.15 | 1.1501 | 1.0387 | 0.1114 | 2.1888
0.2 | 1.6612 | 1.1544 | 0.5068 | 2.8156
0.25 | 2.6206 | 1.98345 | 0.63715 | 4.60405
0.3 | 3.6214 | 3.0245 | 0.5969 | 6.6459
0.35 | 4.3511 | 3.69995 | 0.65115 | 8.05105
0.4 | 4.2466 | 3.64355 | 0.60305 | 7.89015
0.45 | 4.1035 | 3.5719 | 0.5316 | 7.6754
0.5 | 4.4679 | 3.94085 | 0.52705 | 8.40875
0.55 | 5.0553 | 4.40885 | 0.64645 | 9.46415
0.6 | 5.5733 | 4.9331 | 0.6402 | 10.5064
0.65 | 4.0123 | 3.555 | 0.4573 | 7.5673
0.7 | 3.1235 | 2.22785 | 0.89565 | 5.35135
0.75 | 2.2735 | 1.4908 | 0.7827 | 3.7643
0.8 | 1.9133 | 0.8664 | 1.0469 | 2.7797
0.85 | 1.7563 | 0.7697 | 0.9866 | 2.526
0.9 | 1.674 | 0.8364 | 0.8376 | 2.5104
0.95 | 1.589 | 0.87575 | 0.71325 | 2.46475
1 | 1.5121 | 0.62855 | 0.88355 | 2.14065
1.05 | 1.4788 | 0.4344 | 1.0444 | 1.9132
1.1 | 1.4741 | 0.22485 | 1.24925 | 1.69895
1.15 | 1.4726 | 0.35335 | 1.11925 | 1.82595
1.2 | 1.4755 | 0.4085 | 1.067 | 1.884
1.25 | 1.4729 | 0.37645 | 1.09645 | 1.84935
1.3 | 1.4779 | 0.32975 | 1.14815 | 1.80765
1.35 | 1.471 | 0.30675 | 1.16425 | 1.77775
1.4 | 1.4224 | 0.2844 | 1.138 | 1.7068
1.45 | 1.422 | 0.24055 | 1.18145 | 1.66255
1.5 | 1.426 | 0.22795 | 1.19805 | 1.65395
1.55 | 1.4255 | 0.21425 | 1.21125 | 1.63975
1.6 | 1.424 | 0.21315 | 1.21085 | 1.63715
1.65 | 1.371 | 0.1677 | 1.2033 | 1.5387
1.7 | 1.3729 | 0.1195 | 1.2534 | 1.4924
1.75 | 1.3713 | 0.1984 | 1.1729 | 1.5697
1.8 | 1.4225 | 0.29435 | 1.12815 | 1.71685
1.85 | 1.4474 | 0.29375 | 1.15365 | 1.74115
1.9 | 1.5074 | 0.28935 | 1.21805 | 1.79675
1.95 | 1.5104 | 0.27565 | 1.23475 | 1.78605
2 | 1.5089 | 0.29375 | 1.21515 | 1.80265
2.05 | 1.4678 | 0.31735 | 1.15045 | 1.78515
2.1 | 1.5421 | 0.35465 | 1.18745 | 1.89675
2.15 | 1.6537 | 0.3683 | 1.2854 | 2.022
2.2 | 1.7444 | 0.35515 | 1.38925 | 2.09955
2.25 | 1.844 | 0.46745 | 1.37655 | 2.31145
2.3 | 1.7338 | 0.55575 | 1.17805 | 2.28955
2.35 | 1.6796 | 0.5656 | 1.114 | 2.2452
2.4 | 1.6474 | 0.50475 | 1.14265 | 2.15215
2.45 | 1.5965 | 0.4566 | 1.1399 | 2.0531
2.5 | 1.7005 | 0.52675 | 1.17375 | 2.22725
2.55 | 1.7966 | 0.57715 | 1.21945 | 2.37375
2.6 | 1.8467 | 0.61715 | 1.22955 | 2.46385
2.65 | 1.8541 | 0.59465 | 1.25945 | 2.44875
2.7 | 1.8724 | 0.5645 | 1.3079 | 2.4369
2.75 | 2.0246 | 0.66205 | 1.36255 | 2.68665
2.8 | 2.1669 | 0.75465 | 1.41225 | 2.92155
2.85 | 2.3312 | 0.78805 | 1.54315 | 3.11925
2.9 | 2.1804 | 0.6171 | 1.5633 | 2.7975
2.95 | 2.1153 | 0.45435 | 1.66095 | 2.56965
3 | 2.1127 | 0.4407 | 1.672 | 2.5534
3.05 | 2.165 | 0.439 | 1.726 | 2.604
3.1 | 2.192 | 0.41105 | 1.78095 | 2.60305
3.15 | 2.2476 | 0.3382 | 1.9094 | 2.5858
3.2 | 2.2472 | 0.27025 | 1.97695 | 2.51745
3.25 | 2.249 | 0.20395 | 2.04505 | 2.45295
3.3 | 2.2487 | 0.1738 | 2.0749 | 2.4225
3.35 | 2.2494 | 0.20505 | 2.04435 | 2.45445
3.4 | 2.2534 | 0.2319 | 2.0215 | 2.4853
3.45 | 2.2551 | 0.30045 | 1.95465 | 2.55555
3.5 | 2.2504 | 0.29775 | 1.95265 | 2.54815
3.55 | 2.2456 | 0.29605 | 1.94955 | 2.54165
3.6 | 2.1937 | 0.30705 | 1.88665 | 2.50075
3.65 | 2.191 | 0.3542 | 1.8368 | 2.5452
3.7 | 2.1412 | 0.40295 | 1.73825 | 2.54415
3.75 | 2.1463 | 0.35695 | 1.78935 | 2.50325
3.8 | 2.2184 | 0.27095 | 1.94745 | 2.48935
3.85 | 2.2609 | 0.19585 | 2.06505 | 2.45675
3.9 | 2.2254 | 0.24135 | 1.98405 | 2.46675
3.95 | 2.2019 | 0.3066 | 1.8953 | 2.5085
4 | 2.2135 | 0.3559 | 1.8576 | 2.5694
4.05 | 2.1539 | 0.43375 | 1.72015 | 2.58765
4.1 | 2.1613 | 0.5187 | 1.6426 | 2.68
4.15 | 2.2399 | 0.58935 | 1.65055 | 2.82925
4.2 | 2.3087 | 0.7357 | 1.573 | 3.0444
4.25 | 2.3543 | 0.7779 | 1.5764 | 3.1322
4.3 | 2.4122 | 0.7346 | 1.6776 | 3.1468
4.35 | 2.4634 | 0.77735 | 1.68605 | 3.24075
4.4 | 2.3478 | 0.8601 | 1.4877 | 3.2079
4.45 | 2.2892 | 1.00375 | 1.28545 | 3.29295
4.5 | 2.1976 | 0.96705 | 1.23055 | 3.16465
4.55 | 2.0819 | 0.8438 | 1.2381 | 2.9257
4.6 | 1.9202 | 0.72545 | 1.19475 | 2.64565
4.65 | 2.0253 | 0.6257 | 1.3996 | 2.651
4.7 | 2.1325 | 0.59665 | 1.53585 | 2.72915
4.75 | 2.1869 | 0.4996 | 1.6873 | 2.6865
4.8 | 2.1108 | 0.4832 | 1.6276 | 2.594
4.85 | 2.0413 | 0.48875 | 1.55255 | 2.53005
4.9 | 2.0375 | 0.3824 | 1.6551 | 2.4199
4.95 | 2.0394 | 0.2783 | 1.7611 | 2.3177
5 | 2.3837 | 1.58645 | 0.79725 | 3.97015
5.05 | 2.7577 | 3.92 | 0 | 6.6777
5.1 | 3.1735 | 5.5244 | 0 | 8.6979
5.15 | 2.7613 | 7.4594 | 0 | 10.2207
5.2 | 2.38 | 1.8505 | 0.5295 | 4.2305
5.25 | 1.8976 | 0.1279 | 1.7697 | 2.0255
5.3 | 2.5416 | 3.2805 | 0 | 5.8221
5.35 | 3.2583 | 6.3604 | 0 | 9.6187
5.4 | 2.5806 | 4.2172 | 0 | 6.7978
5.45 | 1.771 | 0.1069 | 1.6641 | 1.8779
5.5 | 2.0703 | 1.22815 | 0.84215 | 3.29845
5.55 | 2.363 | 3.0847 | 0 | 5.4477
5.6 | 2.7502 | 5.3336 | 0 | 8.0838
5.65 | 2.6917 | 4.6094 | 0 | 7.3011
5.7 | 2.5607 | 4.1165 | 0 | 6.6772
5.75 | 2.2649 | 3.1166 | 0 | 5.3815
5.8 | 1.9691 | 1.525 | 0.4441 | 3.4941
5.85 | 1.5757 | 0.13885 | 1.43685 | 1.71455
5.9 | 1.8202 | 1.39595 | 0.42425 | 3.21615
5.95 | 2.0625 | 2.4157 | 0 | 4.4782
6 | 2.1345 | 3.0314 | 0 | 5.1659
6.05 | 2.2077 | 2.6709 | 0 | 4.8786
6.1 | 2.3159 | 4.3658 | 0 | 6.6817
6.15 | 2.2146 | 3.9002 | 0 | 6.1148
6.2 | 1.9969 | 3.0328 | 0 | 5.0297
6.25 | 2.2336 | 3.2614 | 0 | 5.495
6.3 | 2.7828 | 4.0892 | 0 | 6.872
6.35 | 3.1985 | 5.1579 | 0 | 8.3564
6.4 | 2.6376 | 3.6781 | 0 | 6.3157
6.45 | 1.8885 | 1.0486 | 0.8399 | 2.9371
6.5 | 2.2723 | 1.5771 | 0.6952 | 3.8494
6.55 | 2.6891 | 2.7137 | 0 | 5.4028
6.6 | 3.2343 | 3.5959 | 0 | 6.8302
6.65 | 3.9687 | 4.1256 | 0 | 8.0943
6.7 | 4.7624 | 4.6356 | 0.1268 | 9.398
6.75 | 5.4429 | 5.2226 | 0.2203 | 10.6655
6.8 | 5.8601 | 5.5611 | 0.299 | 11.4212
6.85 | 6.2825 | 6.1947 | 0.0878 | 12.4772
6.9 | 6.2309 | 6.0486 | 0.1823 | 12.2795
6.95 | 6.1445 | 5.91365 | 0.23085 | 12.05815
7 | 6.1017 | 5.3354 | 0.7663 | 11.4371
7.05 | 5.9822 | 4.7419 | 1.2403 | 10.7241
7.1 | 5.9061 | 4.07285 | 1.83325 | 9.97895
7.15 | 6.1909 | 4.1742 | 2.0167 | 10.3651
7.2 | 6.596 | 4.2991 | 2.2969 | 10.8951
7.25 | 6.4573 | 4.39055 | 2.06675 | 10.84785
7.3 | 6.1809 | 3.91775 | 2.26315 | 10.09865
7.35 | 5.9097 | 3.54015 | 2.36955 | 9.44985
7.4 | 6.2189 | 5.7302 | 0.4887 | 11.9491
7.45 | 6.5786 | 6.59425 | 0 | 13.17285
7.5 | 6.4941 | 8.4141 | 0 | 14.9082
7.55 | 6.3326 | 7.3249 | 0 | 13.6575
7.6 | 6.1904 | 6.7084 | 0 | 12.8988
7.65 | 6.0582 | 6.552 | 0 | 12.6102
7.7 | 5.9247 | 6.8473 | 0 | 12.772
7.75 | 5.5877 | 6.8409 | 0 | 12.4286
7.8 | 4.6108 | 3.41215 | 1.19865 | 8.02295
7.85 | 4.7486 | 1.59895 | 3.14965 | 6.34755
7.9 | 4.8371 | 2.08065 | 2.75645 | 6.91775
7.95 | 4.9794 | 2.4045 | 2.5749 | 7.3839
8 | 5.3007 | 3.54 | 1.7607 | 8.8407
8.05 | 5.6824 | 4.8449 | 0.8375 | 10.5273
8.1 | 6.0312 | 6.2787 | 0 | 12.3099
8.15 | 6.3437 | 5.58 | 0.7637 | 11.9237
8.2 | 6.7748 | 4.82255 | 1.95225 | 11.59735
8.25 | 6.2638 | 3.6784 | 2.5854 | 9.9422
8.3 | 5.0789 | 2.14905 | 2.92985 | 7.22795
8.35 | 4.5965 | 1.08555 | 3.51095 | 5.68205
8.4 | 4.3579 | 0.89925 | 3.45865 | 5.25715
8.45 | 4.1664 | 0.7108 | 3.4556 | 4.8772
8.5 | 4.3263 | 0.9634 | 3.3629 | 5.2897
8.55 | 4.5368 | 1.233 | 3.3038 | 5.7698
8.6 | 4.7417 | 1.2697 | 3.472 | 6.0114
8.65 | 4.9576 | 1.06795 | 3.88965 | 6.02555
8.7 | 5.1658 | 0.93865 | 4.22715 | 6.10445
8.75 | 5.251 | 0.749 | 4.502 | 6
8.8 | 5.1101 | 0.57585 | 4.53425 | 5.68595
8.85 | 5.2195 | 0.66785 | 4.55165 | 5.88735
8.9 | 5.3388 | 1.1447 | 4.1941 | 6.4835
8.95 | 5.4801 | 1.4734 | 4.0067 | 6.9535
9 | 5.4061 | 1.0833 | 4.3228 | 6.4894
9.05 | 5.32 | 0.75995 | 4.56005 | 6.07995
9.1 | 5.2154 | 0.5117 | 4.7037 | 5.7271
9.15 | 5.2831 | 0.4399 | 4.8432 | 5.723
9.2 | 5.3102 | 0.36265 | 4.94755 | 5.67285
9.25 | 5.3932 | 0.31825 | 5.07495 | 5.71145
9.3 | 5.4125 | 0.2788 | 5.1337 | 5.6913
9.35 | 5.4571 | 0.2684 | 5.1887 | 5.7255
9.4 | 5.5095 | 0.34675 | 5.16275 | 5.85625
9.45 | 5.6102 | 0.45365 | 5.15655 | 6.06385
9.5 | 5.7975 | 0.6717 | 5.1258 | 6.4692
9.55 | 6.0595 | 0.9758 | 5.0837 | 7.0353
9.6 | 5.9273 | 0.8827 | 5.0446 | 6.81
9.65 | 5.8315 | 0.74295 | 5.08855 | 6.57445
9.7 | 5.7609 | 0.6065 | 5.1544 | 6.3674
9.75 | 5.8219 | 0.6915 | 5.1304 | 6.5134
9.8 | 5.883 | 0.7545 | 5.1285 | 6.6375
9.85 | 5.7355 | 0.64275 | 5.09275 | 6.37825
9.9 | 5.6155 | 0.5726 | 5.0429 | 6.1881
9.95 | 5.4987 | 0.48115 | 5.01755 | 5.97985
10 | 5.5576 | 0.45095 | 5.10665 | 6.00855
10.05 | 5.6044 | 0.4691 | 5.1353 | 6.0735
10.1 | 5.5469 | 0.67295 | 4.87395 | 6.21985
10.15 | 5.4411 | 0.8862 | 4.5549 | 6.3273
10.2 | 5.4089 | 1.09605 | 4.31285 | 6.50495
10.25 | 5.4514 | 0.98265 | 4.46875 | 6.43405
10.3 | 5.5542 | 0.89275 | 4.66145 | 6.44695
10.35 | 5.7184 | 0.7261 | 4.9923 | 6.4445
10.4 | 5.9014 | 0.55455 | 5.34685 | 6.45595
10.45 | 6.0777 | 0.42295 | 5.65475 | 6.50065
10.5 | 6.0149 | 0.4159 | 5.599 | 6.4308
10.55 | 5.9914 | 0.42525 | 5.56615 | 6.41665
10.6 | 6.0217 | 0.58415 | 5.43755 | 6.60585
10.65 | 6.0477 | 0.80885 | 5.23885 | 6.85655
10.7 | 6.089 | 0.953 | 5.136 | 7.042
10.75 | 5.8723 | 0.89 | 4.9823 | 6.7623
10.8 | 5.7183 | 0.87745 | 4.84085 | 6.59575
10.85 | 5.8101 | 2.0289 | 3.7812 | 7.839
10.9 | 5.8953 | 3.26305 | 2.63225 | 9.15835
10.95 | 5.9674 | 3.42515 | 2.54225 | 9.39255
11 | 5.8407 | 2.1708 | 3.6699 | 8.0115
11.05 | 5.7405 | 0.73225 | 5.00825 | 6.47275
11.1 | 5.8719 | 0.95855 | 4.91335 | 6.83045
11.15 | 6.0164 | 1.2134 | 4.803 | 7.2298
11.2 | 6.1993 | 1.2857 | 4.9136 | 7.485
11.25 | 6.3998 | 1.2703 | 5.1295 | 7.6701
11.3 | 6.5718 | 1.27135 | 5.30045 | 7.84315
11.35 | 7.3839 | 2.73665 | 4.64725 | 10.12055
11.4 | 8.6208 | 4.7482 | 3.8726 | 13.369
11.45 | 9.2218 | 5.77885 | 3.44295 | 15.00065
11.5 | 9.3069 | 5.5788 | 3.7281 | 14.8857
11.55 | 9.3906 | 5.34315 | 4.04745 | 14.73375
11.6 | 10.0622 | 4.46005 | 5.60215 | 14.52225
11.65 | 10.9012 | 3.54575 | 7.35545 | 14.44695
11.7 | 11.541 | 2.84525 | 8.69575 | 14.38625
11.75 | 10.9164 | 2.9507 | 7.9657 | 13.8671
11.8 | 10.2822 | 2.97875 | 7.30345 | 13.26095
11.85 | 10.1598 | 2.6746 | 7.4852 | 12.8344
11.9 | 10.0927 | 2.3403 | 7.7524 | 12.433
11.95 | 10.9249 | 1.977 | 8.9479 | 12.9019
12 | 12.6297 | 3.615 | 9.0147 | 16.2447
12.05 | 14.0579 | 4.2017 | 9.8562 | 18.2596
12.1 | 14.9521 | 5.263 | 9.6891 | 20.2151
12.15 | 14.9529 | 5.5426 | 9.4103 | 20.4955
12.2 | 14.7393 | 5.5058 | 9.2335 | 20.2451
12.25 | 14.9516 | 4.8064 | 10.1452 | 19.758
12.3 | 14.9536 | 3.9921 | 10.9615 | 18.9457
12.35 | 14.9474 | 4.7592 | 10.1882 | 19.7066
12.4 | 14.955 | 5.983 | 8.972 | 20.938
12.45 | 14.7268 | 6.3374 | 8.3894 | 21.0642
12.5 | 14.6343 | 5.8845 | 8.7498 | 20.5188
12.55 | 14.4791 | 5.4973 | 8.9818 | 19.9764
12.6 | 14.651 | 5.4405 | 9.2105 | 20.0915
12.65 | 14.9558 | 5.5616 | 9.3942 | 20.5174
12.7 | 14.9456 | 5.3149 | 9.6307 | 20.2605
12.75 | 14.4594 | 4.9924 | 9.467 | 19.4518
12.8 | 13.6218 | 4.2824 | 9.3394 | 17.9042
12.85 | 14.3985 | 5.4816 | 8.9169 | 19.8801
12.9 | 14.9594 | 6.6569 | 8.3025 | 21.6163
12.95 | 14.9615 | 7.2284 | 7.7331 | 22.1899
13 | 14.9567 | 7.1055 | 7.8512 | 22.0622
13.05 | 14.9492 | 7.0107 | 7.9385 | 21.9599
13.1 | 14.9498 | 7.6093 | 7.3405 | 22.5591
13.15 | 14.9519 | 8.3135 | 6.6384 | 23.2654
13.2 | 14.2015 | 8.1983 | 6.0032 | 22.3998
13.25 | 14.4789 | 9.0757 | 5.4032 | 23.5546
13.3 | 14.9458 | 10.2007 | 4.7451 | 25.1465
13.35 | 13.3519 | 7.921 | 5.4309 | 21.2729
13.4 | 11.5609 | 5.4671 | 6.0938 | 17.028
13.45 | 9.9301 | 2.5304 | 7.3997 | 12.4605
13.5 | 9.6169 | 1.5888 | 8.0281 | 11.2057
13.55 | 9.2762 | 0.9629 | 8.3133 | 10.2391
13.6 | 9.2988 | 0.7744 | 8.5244 | 10.0732
13.65 | 9.3379 | 0.621 | 8.7169 | 9.9589
13.7 | 9.3693 | 0.48125 | 8.88805 | 9.85055
13.75 | 9.302 | 0.3508 | 8.9512 | 9.6528
13.8 | 9.2522 | 0.42925 | 8.82295 | 9.68145
13.85 | 9.2431 | 0.51355 | 8.72955 | 9.75665
13.9 | 9.2504 | 0.59855 | 8.65185 | 9.84895
13.95 | 9.2763 | 0.65335 | 8.62295 | 9.92965
14 | 9.2803 | 0.6879 | 8.5924 | 9.9682
14.05 | 9.3271 | 0.79695 | 8.53015 | 10.12405
14.1 | 9.3531 | 0.91805 | 8.43505 | 10.27115
14.15 | 9.3571 | 1.0638 | 8.2933 | 10.4209
14.2 | 9.3402 | 0.87265 | 8.46755 | 10.21285
14.25 | 9.1323 | 0.7511 | 8.3812 | 9.8834
14.3 | 8.9124 | 0.75165 | 8.16075 | 9.66405
14.35 | 8.8155 | 0.7686 | 8.0469 | 9.5841
14.4 | 8.7492 | 0.8114 | 7.9378 | 9.5606
14.45 | 8.6884 | 0.7747 | 7.9137 | 9.4631
14.5 | 8.587 | 0.726 | 7.861 | 9.313
14.55 | 8.367 | 0.77315 | 7.59385 | 9.14015
14.6 | 8.4577 | 0.67565 | 7.78205 | 9.13335
14.65 | 8.5584 | 0.56215 | 7.99625 | 9.12055
14.7 | 8.6041 | 0.54075 | 8.06335 | 9.14485
14.75 | 8.5455 | 0.67775 | 7.86775 | 9.22325
14.8 | 8.4957 | 0.85485 | 7.64085 | 9.35055
14.85 | 8.4482 | 1.10365 | 7.34455 | 9.55185
14.9 | 8.4083 | 1.341 | 7.0673 | 9.7493
14.95 | 8.2651 | 1.1416 | 7.1235 | 9.4067
15 | 7.9782 | 0.94715 | 7.03105 | 8.92535
15.05 | 7.677 | 0.9954 | 6.6816 | 8.6724
15.1 | 7.6327 | 1.03105 | 6.60165 | 8.66375
15.15 | 7.583 | 1.0064 | 6.5766 | 8.5894
15.2 | 7.4991 | 0.8497 | 6.6494 | 8.3488
15.25 | 7.3099 | 0.7341 | 6.5758 | 8.044
15.3 | 7.148 | 0.58955 | 6.55845 | 7.73755
15.35 | 6.9512 | 0.514 | 6.4372 | 7.4652
15.4 | 6.7159 | 0.4416 | 6.2743 | 7.1575
15.45 | 6.5398 | 0.4373 | 6.1025 | 6.9771
15.5 | 6.3769 | 0.37895 | 5.99795 | 6.75585
15.55 | 6.1603 | 1.38715 | 4.77315 | 7.54745
15.6 | 6.6638 | 2.3749 | 4.2889 | 9.0387
15.65 | 7.8831 | 3.88655 | 3.99655 | 11.76965
15.7 | 9.2077 | 4.2274 | 4.9803 | 13.4351
+1.0s
-1.0s

## CPT frottement
Profondeur | CPT Friction (MPa)
(m) | Moyen | SD | -1 SD | +1 SD | -1 SD
0 | 0 | 0.00027 | 0 | 0.00027
0.05 | 0.02 | 0.03652 | 0 | 0.05652
0.1 | 0.04 | 0.05245 | 0 | 0.09245
0.15 | 0.055 | 0.054665 | 0.000335 | 0.109665
0.2 | 0.072 | 0.058575 | 0.013425 | 0.130575
0.25 | 0.089 | 0.060625 | 0.028375 | 0.149625
0.3 | 0.101 | 0.063015 | 0.037985 | 0.164015
0.35 | 0.122 | 0.075065 | 0.046935 | 0.197065
0.4 | 0.141 | 0.091255 | 0.049745 | 0.232255
0.45 | 0.159 | 0.11079 | 0.04821 | 0.26979
0.5 | 0.164 | 0.10702 | 0.05698 | 0.27102
0.55 | 0.171 | 0.099935 | 0.071065 | 0.270935
0.6 | 0.158 | 0.096295 | 0.061705 | 0.254295
0.65 | 0.146 | 0.084975 | 0.061025 | 0.230975
0.7 | 0.13 | 0.07567 | 0.05433 | 0.20567
0.75 | 0.128 | 0.05485 | 0.07315 | 0.18285
0.8 | 0.127 | 0.0381 | 0.0889 | 0.1651
0.85 | 0.123 | 0.03678 | 0.08622 | 0.15978
0.9 | 0.12 | 0.04052 | 0.07948 | 0.16052
0.95 | 0.117 | 0.045185 | 0.071815 | 0.162185
1 | 0.123 | 0.046615 | 0.076385 | 0.169615
1.05 | 0.128 | 0.04834 | 0.07966 | 0.17634
1.1 | 0.132 | 0.058935 | 0.073065 | 0.190935
1.15 | 0.136 | 0.071945 | 0.064055 | 0.207945
1.2 | 0.14 | 0.08138 | 0.05862 | 0.22138
1.25 | 0.137 | 0.07377 | 0.06323 | 0.21077
1.3 | 0.134 | 0.066355 | 0.067645 | 0.200355
1.35 | 0.131 | 0.06364 | 0.06736 | 0.19464
1.4 | 0.126 | 0.062915 | 0.063085 | 0.188915
1.45 | 0.12 | 0.059245 | 0.060755 | 0.179245
1.5 | 0.124 | 0.060695 | 0.063305 | 0.184695
1.55 | 0.129 | 0.060965 | 0.068035 | 0.189965
1.6 | 0.129 | 0.05951 | 0.06949 | 0.18851
1.65 | 0.129 | 0.057295 | 0.071705 | 0.186295
1.7 | 0.129 | 0.056435 | 0.072565 | 0.185435
1.75 | 0.128 | 0.05753 | 0.07047 | 0.18553
1.8 | 0.123 | 0.05859 | 0.06441 | 0.18159
1.85 | 0.12 | 0.0621 | 0.0579 | 0.1821
1.9 | 0.125 | 0.065875 | 0.059125 | 0.190875
1.95 | 0.127 | 0.07114 | 0.05586 | 0.19814
2 | 0.126 | 0.07657 | 0.04943 | 0.20257
2.05 | 0.127 | 0.082765 | 0.044235 | 0.209765
2.1 | 0.13 | 0.08495 | 0.04505 | 0.21495
2.15 | 0.136 | 0.085115 | 0.050885 | 0.221115
2.2 | 0.149 | 0.087205 | 0.061795 | 0.236205
2.25 | 0.142 | 0.08128 | 0.06072 | 0.22328
2.3 | 0.138 | 0.07708 | 0.06092 | 0.21508
2.35 | 0.137 | 0.0834 | 0.0536 | 0.2204
2.4 | 0.135 | 0.09026 | 0.04474 | 0.22526
2.45 | 0.132 | 0.09817 | 0.03383 | 0.23017
2.5 | 0.13 | 0.098735 | 0.031265 | 0.228735
2.55 | 0.132 | 0.097445 | 0.034555 | 0.229445
2.6 | 0.138 | 0.10059 | 0.03741 | 0.23859
2.65 | 0.143 | 0.102045 | 0.040955 | 0.245045
2.7 | 0.148 | 0.10261 | 0.04539 | 0.25061
2.75 | 0.152 | 0.10543 | 0.04657 | 0.25743
2.8 | 0.148 | 0.10636 | 0.04164 | 0.25436
2.85 | 0.148 | 0.10149 | 0.04651 | 0.24949
2.9 | 0.145 | 0.093085 | 0.051915 | 0.238085
2.95 | 0.143 | 0.086035 | 0.056965 | 0.229035
3 | 0.145 | 0.084145 | 0.060855 | 0.229145
3.05 | 0.147 | 0.08349 | 0.06351 | 0.23049
3.1 | 0.152 | 0.08571 | 0.06629 | 0.23771
3.15 | 0.157 | 0.08839 | 0.06861 | 0.24539
3.2 | 0.165 | 0.09091 | 0.07409 | 0.25591
3.25 | 0.169 | 0.097435 | 0.071565 | 0.266435
3.3 | 0.174 | 0.099885 | 0.074115 | 0.273885
3.35 | 0.168 | 0.10277 | 0.06523 | 0.27077
3.4 | 0.159 | 0.084265 | 0.074735 | 0.243265
3.45 | 0.151 | 0.071255 | 0.079745 | 0.222255
3.5 | 0.147 | 0.065125 | 0.081875 | 0.212125
3.55 | 0.141 | 0.062445 | 0.078555 | 0.203445
3.6 | 0.138 | 0.05785 | 0.08015 | 0.19585
3.65 | 0.135 | 0.057815 | 0.077185 | 0.192815
3.7 | 0.134 | 0.057055 | 0.076945 | 0.191055
3.75 | 0.137 | 0.05739 | 0.07961 | 0.19439
3.8 | 0.142 | 0.065105 | 0.076895 | 0.207105
3.85 | 0.147 | 0.070175 | 0.076825 | 0.217175
3.9 | 0.145 | 0.071265 | 0.073735 | 0.216265
3.95 | 0.142 | 0.073615 | 0.068385 | 0.215615
4 | 0.145 | 0.07223 | 0.07277 | 0.21723
4.05 | 0.148 | 0.07054 | 0.07746 | 0.21854
4.1 | 0.149 | 0.06932 | 0.07968 | 0.21832
4.15 | 0.148 | 0.06515 | 0.08285 | 0.21315
4.2 | 0.145 | 0.06217 | 0.08283 | 0.20717
4.25 | 0.143 | 0.06005 | 0.08295 | 0.20305
4.3 | 0.139 | 0.05823 | 0.08077 | 0.19723
4.35 | 0.134 | 0.058335 | 0.075665 | 0.192335
4.4 | 0.118 | 0.05449 | 0.06351 | 0.17249
4.45 | 0.104 | 0.05317 | 0.05083 | 0.15717
4.5 | 0.09 | 0.05039 | 0.03961 | 0.14039
4.55 | 0.084 | 0.049925 | 0.034075 | 0.133925
4.6 | 0.074 | 0.048075 | 0.025925 | 0.122075
4.65 | 0.076 | 0.037085 | 0.038915 | 0.113085
4.7 | 0.079 | 0.028415 | 0.050585 | 0.107415
4.75 | 0.081 | 0.02408 | 0.05692 | 0.10508
4.8 | 0.084 | 0.025205 | 0.058795 | 0.109205
4.85 | 0.09 | 0.025935 | 0.064065 | 0.115935
4.9 | 0.084 | 0.018785 | 0.065215 | 0.102785
4.95 | 0.078 | 0.01124 | 0.06676 | 0.08924
5 | 0.083 | 0.02667 | 0.05633 | 0.10967
5.05 | 0.087 | 0.04905 | 0.03795 | 0.13605
5.1 | 0.092 | 0.069475 | 0.022525 | 0.161475
5.15 | 0.087 | 0.05405 | 0.03295 | 0.14105
5.2 | 0.074 | 0.02224 | 0.05176 | 0.09624
5.25 | 0.078 | 0.03184 | 0.04616 | 0.10984
5.3 | 0.084 | 0.04505 | 0.03895 | 0.12905
5.35 | 0.092 | 0.05707 | 0.03493 | 0.14907
5.4 | 0.085 | 0.036475 | 0.048525 | 0.121475
5.45 | 0.081 | 0.01116 | 0.06984 | 0.09216
5.5 | 0.077 | 0.01526 | 0.06174 | 0.09226
5.55 | 0.072 | 0.020985 | 0.051015 | 0.092985
5.6 | 0.072 | 0.02688 | 0.04512 | 0.09888
5.65 | 0.072 | 0.027185 | 0.044815 | 0.099185
5.7 | 0.069 | 0.02824 | 0.04076 | 0.09724
5.75 | 0.066 | 0.02563 | 0.04037 | 0.09163
5.8 | 0.062 | 0.02288 | 0.03912 | 0.08488
5.85 | 0.056 | 0.02047 | 0.03553 | 0.07647
5.9 | 0.056 | 0.023485 | 0.032515 | 0.079485
5.95 | 0.063 | 0.027355 | 0.035645 | 0.090355
6 | 0.056 | 0.026265 | 0.029735 | 0.082265
6.05 | 0.055 | 0.023785 | 0.031215 | 0.078785
6.1 | 0.047 | 0.022725 | 0.024275 | 0.069725
6.15 | 0.047 | 0.026005 | 0.020995 | 0.073005
6.2 | 0.047 | 0.03021 | 0.01679 | 0.07721
6.25 | 0.053 | 0.03955 | 0.01345 | 0.09255
6.3 | 0.064 | 0.0553 | 0.0087 | 0.1193
6.35 | 0.07 | 0.07614 | 0 | 0.14614
6.4 | 0.066 | 0.056735 | 0.009265 | 0.122735
6.45 | 0.056 | 0.02727 | 0.02873 | 0.08327
6.5 | 0.071 | 0.04111 | 0.02989 | 0.11211
6.55 | 0.086 | 0.05995 | 0.02605 | 0.14595
6.6 | 0.1 | 0.077205 | 0.022795 | 0.177205
6.65 | 0.092 | 0.068695 | 0.023305 | 0.160695
6.7 | 0.083 | 0.064095 | 0.018905 | 0.147095
6.75 | 0.078 | 0.055055 | 0.022945 | 0.133055
6.8 | 0.083 | 0.04705 | 0.03595 | 0.13005
6.85 | 0.087 | 0.041025 | 0.045975 | 0.128025
6.9 | 0.094 | 0.0592 | 0.0348 | 0.1532
6.95 | 0.11 | 0.085325 | 0.024675 | 0.195325
7 | 0.104 | 0.082145 | 0.021855 | 0.186145
7.05 | 0.096 | 0.074535 | 0.021465 | 0.170535
7.1 | 0.1 | 0.067815 | 0.032185 | 0.167815
7.15 | 0.107 | 0.079995 | 0.027005 | 0.186995
7.2 | 0.115 | 0.09116 | 0.02384 | 0.20616
7.25 | 0.13 | 0.095365 | 0.034635 | 0.225365
7.3 | 0.149 | 0.09765 | 0.05135 | 0.24665
7.35 | 0.164 | 0.104245 | 0.059755 | 0.268245
7.4 | 0.183 | 0.117985 | 0.065015 | 0.300985
7.45 | 0.201 | 0.1353 | 0.0657 | 0.3363
7.5 | 0.227 | 0.14894 | 0.07806 | 0.37594
7.55 | 0.24 | 0.15745 | 0.08255 | 0.39745
7.6 | 0.258 | 0.16656 | 0.09144 | 0.42456
7.65 | 0.254 | 0.159345 | 0.094655 | 0.413345
7.7 | 0.251 | 0.148185 | 0.102815 | 0.399185
7.75 | 0.259 | 0.15855 | 0.10045 | 0.41755
7.8 | 0.269 | 0.182225 | 0.086775 | 0.451225
7.85 | 0.282 | 0.202185 | 0.079815 | 0.484185
7.9 | 0.3 | 0.22745 | 0.07255 | 0.52745
7.95 | 0.324 | 0.261945 | 0.062055 | 0.585945
8 | 0.315 | 0.245 | 0.07 | 0.56
8.05 | 0.298 | 0.212755 | 0.085245 | 0.510755
8.1 | 0.283 | 0.186205 | 0.096795 | 0.469205
8.15 | 0.274 | 0.16303 | 0.11097 | 0.43703
8.2 | 0.259 | 0.127975 | 0.131025 | 0.386975
8.25 | 0.262 | 0.1245 | 0.1375 | 0.3865
8.3 | 0.267 | 0.121625 | 0.145375 | 0.388625
8.35 | 0.258 | 0.122645 | 0.135355 | 0.380645
8.4 | 0.239 | 0.11887 | 0.12013 | 0.35787
8.45 | 0.224 | 0.11467 | 0.10933 | 0.33867
8.5 | 0.215 | 0.11199 | 0.10301 | 0.32699
8.55 | 0.218 | 0.11219 | 0.10581 | 0.33019
8.6 | 0.225 | 0.113185 | 0.111815 | 0.338185
8.65 | 0.237 | 0.12732 | 0.10968 | 0.36432
8.7 | 0.254 | 0.13951 | 0.11449 | 0.39351
8.75 | 0.266 | 0.1457 | 0.1203 | 0.4117
8.8 | 0.277 | 0.143485 | 0.133515 | 0.420485
8.85 | 0.287 | 0.140975 | 0.146025 | 0.427975
8.9 | 0.295 | 0.137695 | 0.157305 | 0.432695
8.95 | 0.304 | 0.1328 | 0.1712 | 0.4368
9 | 0.297 | 0.13528 | 0.16172 | 0.43228
9.05 | 0.29 | 0.134985 | 0.155015 | 0.424985
9.1 | 0.292 | 0.132105 | 0.159895 | 0.424105
9.15 | 0.295 | 0.13462 | 0.16038 | 0.42962
9.2 | 0.299 | 0.13535 | 0.16365 | 0.43435
9.25 | 0.31 | 0.142635 | 0.167365 | 0.452635
9.3 | 0.336 | 0.14933 | 0.18667 | 0.48533
9.35 | 0.332 | 0.161285 | 0.170715 | 0.493285
9.4 | 0.328 | 0.16032 | 0.16768 | 0.48832
9.45 | 0.319 | 0.16231 | 0.15669 | 0.48131
9.5 | 0.325 | 0.16006 | 0.16494 | 0.48506
9.55 | 0.33 | 0.15963 | 0.17037 | 0.48963
9.6 | 0.335 | 0.1599 | 0.1751 | 0.4949
9.65 | 0.333 | 0.16304 | 0.16996 | 0.49604
9.7 | 0.332 | 0.16609 | 0.16591 | 0.49809
9.75 | 0.329 | 0.17096 | 0.15804 | 0.49996
9.8 | 0.322 | 0.17778 | 0.14422 | 0.49978
9.85 | 0.329 | 0.177685 | 0.151315 | 0.506685
9.9 | 0.337 | 0.180795 | 0.156205 | 0.517795
9.95 | 0.346 | 0.18507 | 0.16093 | 0.53107
10 | 0.351 | 0.177125 | 0.173875 | 0.528125
10.05 | 0.358 | 0.16931 | 0.18869 | 0.52731
10.1 | 0.352 | 0.16051 | 0.19149 | 0.51251
10.15 | 0.34 | 0.15071 | 0.18929 | 0.49071
10.2 | 0.329 | 0.14482 | 0.18418 | 0.47382
10.25 | 0.317 | 0.1377 | 0.1793 | 0.4547
10.3 | 0.297 | 0.12549 | 0.17151 | 0.42249
10.35 | 0.306 | 0.14595 | 0.16005 | 0.45195
10.4 | 0.315 | 0.17128 | 0.14372 | 0.48628
10.45 | 0.325 | 0.19432 | 0.13068 | 0.51932
10.5 | 0.329 | 0.19194 | 0.13706 | 0.52094
10.55 | 0.334 | 0.19472 | 0.13928 | 0.52872
10.6 | 0.329 | 0.196945 | 0.132055 | 0.525945
10.65 | 0.322 | 0.194125 | 0.127875 | 0.516125
10.7 | 0.315 | 0.190685 | 0.124315 | 0.505685
10.75 | 0.315 | 0.201515 | 0.113485 | 0.516515
10.8 | 0.315 | 0.21065 | 0.10435 | 0.52565
10.85 | 0.314 | 0.21671 | 0.09729 | 0.53071
10.9 | 0.315 | 0.212475 | 0.102525 | 0.527475
10.95 | 0.314 | 0.20738 | 0.10662 | 0.52138
11 | 0.308 | 0.194965 | 0.113035 | 0.502965
11.05 | 0.304 | 0.180925 | 0.123075 | 0.484925
11.1 | 0.299 | 0.16977 | 0.12923 | 0.46877
11.15 | 0.294 | 0.154745 | 0.139255 | 0.448745
11.2 | 0.286 | 0.13796 | 0.14804 | 0.42396
11.25 | 0.291 | 0.15266 | 0.13834 | 0.44366
11.3 | 0.296 | 0.165675 | 0.130325 | 0.461675
11.35 | 0.302 | 0.16806 | 0.13394 | 0.47006
11.4 | 0.311 | 0.167135 | 0.143865 | 0.478135
11.45 | 0.323 | 0.168225 | 0.154775 | 0.491225
11.5 | 0.349 | 0.216435 | 0.132565 | 0.565435
11.55 | 0.372 | 0.26222 | 0.10978 | 0.63422
11.6 | 0.409 | 0.31049 | 0.09851 | 0.71949
11.65 | 0.446 | 0.37412 | 0.07188 | 0.82012
11.7 | 0.499 | 0.44327 | 0.05573 | 0.94227
11.75 | 0.497 | 0.45201 | 0.04499 | 0.94901
11.8 | 0.495 | 0.46367 | 0.03133 | 0.95867
11.85 | 0.474 | 0.44834 | 0.02566 | 0.92234
11.9 | 0.441 | 0.43153 | 0.00947 | 0.87253
11.95 | 0.408 | 0.36382 | 0.04418 | 0.77182
12 | 0.509 | 0.35321 | 0.15579 | 0.86221
12.05 | 0.574 | 0.34199 | 0.23201 | 0.91599
12.1 | 0.65 | 0.36001 | 0.28999 | 1.01001
12.15 | 0.649 | 0.33445 | 0.31455 | 0.98345
12.2 | 0.65 | 0.31195 | 0.33805 | 0.96195
12.25 | 0.66 | 0.35256 | 0.30744 | 1.01256
12.3 | 0.687 | 0.42212 | 0.26488 | 1.10912
12.35 | 0.681 | 0.41106 | 0.26994 | 1.09206
12.4 | 0.675 | 0.39702 | 0.27798 | 1.07202
12.45 | 0.668 | 0.38119 | 0.28681 | 1.04919
12.5 | 0.648 | 0.42578 | 0.22222 | 1.07378
12.55 | 0.631 | 0.45123 | 0.17977 | 1.08223
12.6 | 0.609 | 0.45478 | 0.15422 | 1.06378
12.65 | 0.606 | 0.44597 | 0.16003 | 1.05197
12.7 | 0.597 | 0.43265 | 0.16435 | 1.02965
12.75 | 0.614 | 0.41011 | 0.20389 | 1.02411
12.8 | 0.63 | 0.38577 | 0.24423 | 1.01577
12.85 | 0.643 | 0.37739 | 0.26561 | 1.02039
12.9 | 0.656 | 0.37788 | 0.27812 | 1.03388
12.95 | 0.672 | 0.38069 | 0.29131 | 1.05269
13 | 0.664 | 0.41014 | 0.25386 | 1.07414
13.05 | 0.655 | 0.43224 | 0.22276 | 1.08724
13.1 | 0.643 | 0.45196 | 0.19104 | 1.09496
13.15 | 0.617 | 0.45655 | 0.16045 | 1.07355
13.2 | 0.595 | 0.47021 | 0.12479 | 1.06521
13.25 | 0.568 | 0.48169 | 0.08631 | 1.04969
13.3 | 0.539 | 0.50157 | 0.03743 | 1.04057
13.35 | 0.516 | 0.47486 | 0.04114 | 0.99086
13.4 | 0.528 | 0.47992 | 0.04808 | 1.00792
13.45 | 0.54 | 0.48139 | 0.05861 | 1.02139
13.5 | 0.503 | 0.3995 | 0.1035 | 0.9025
13.55 | 0.479 | 0.33729 | 0.14171 | 0.81629
13.6 | 0.451 | 0.29155 | 0.15945 | 0.74255
13.65 | 0.473 | 0.275365 | 0.197635 | 0.748365
13.7 | 0.493 | 0.25428 | 0.23872 | 0.74728
13.75 | 0.485 | 0.27189 | 0.21311 | 0.75689
13.8 | 0.47 | 0.296055 | 0.173945 | 0.766055
13.85 | 0.456 | 0.31099 | 0.14501 | 0.76699
13.9 | 0.443 | 0.31066 | 0.13234 | 0.75366
13.95 | 0.43 | 0.310825 | 0.119175 | 0.740825
14 | 0.459 | 0.334565 | 0.124435 | 0.793565
14.05 | 0.494 | 0.39879 | 0.09521 | 0.89279
14.1 | 0.528 | 0.42772 | 0.10028 | 0.95572
14.15 | 0.521 | 0.41235 | 0.10865 | 0.93335
14.2 | 0.514 | 0.39804 | 0.11596 | 0.91204
14.25 | 0.496 | 0.37444 | 0.12156 | 0.87044
14.3 | 0.47 | 0.34394 | 0.12606 | 0.81394
14.35 | 0.447 | 0.32139 | 0.12561 | 0.76839
14.4 | 0.437 | 0.313425 | 0.123575 | 0.750425
14.45 | 0.423 | 0.298525 | 0.124475 | 0.721525
14.5 | 0.419 | 0.29343 | 0.12557 | 0.71243
14.55 | 0.419 | 0.28959 | 0.12941 | 0.70859
14.6 | 0.419 | 0.286975 | 0.132025 | 0.705975
14.65 | 0.421 | 0.2885 | 0.1325 | 0.7095
14.7 | 0.425 | 0.289095 | 0.135905 | 0.714095
14.75 | 0.434 | 0.29969 | 0.13431 | 0.73369
14.8 | 0.443 | 0.311615 | 0.131385 | 0.754615
14.85 | 0.451 | 0.32509 | 0.12591 | 0.77609
14.9 | 0.45 | 0.32559 | 0.12441 | 0.77559
14.95 | 0.448 | 0.32943 | 0.11857 | 0.77743
15 | 0.44 | 0.32069 | 0.11931 | 0.76069
15.05 | 0.429 | 0.30775 | 0.12125 | 0.73675
15.1 | 0.412 | 0.3048 | 0.1072 | 0.7168
15.15 | 0.382 | 0.29606 | 0.08594 | 0.67806
15.2 | 0.354 | 0.29424 | 0.05976 | 0.64824
15.25 | 0.306 | 0.23594 | 0.07006 | 0.54194
15.3 | 0.258 | 0.13116 | 0.12684 | 0.38916
15.35 | 0.233 | 0.07144 | 0.16156 | 0.30444
15.4 | 0.243 | 0.054225 | 0.188775 | 0.297225
15.45 | 0.253 | 0.0338 | 0.2192 | 0.2868
15.5 | 0.247 | 0.0339 | 0.2131 | 0.2809
15.55 | 0.24 | 0.03662 | 0.20338 | 0.27662
15.6 | 0.235 | 0.031255 | 0.203745 | 0.266255
15.65 | 0.233 | 0.025665 | 0.207335 | 0.258665
15.7 | 0.231 | 0.017685 | 0.213315 | 0.248685
15.75 | 0.221 | 0.050265 | 0.170735 | 0.271265
15.8 | 0.2 | 0.10899 | 0.09101 | 0.30899
15.85 | 0.227 | 0.105255 | 0.121745 | 0.332255
15.9 | 0.289 | 0.088605 | 0.200395 | 0.377605
15.95 | 0.351 | 0.07381 | 0.27719 | 0.42481
16 | 0.411 | 0.11209 | 0.29891 | 0.52309
16.05 | 0.477 | 0.16254 | 0.31446 | 0.63954
16.1 | 0.542 | 0.2322 | 0.3098 | 0.7742
16.15 | 0.414 | 0.267025 | 0.146975 | 0.681025
16.2 | 0.197 | 0.235235 | 0 | 0.432235
16.25 | 0.228 | 0.239275 | 0 | 0.467275
16.3 | 0.276 | 0.20707 | 0.06893 | 0.48307
16.35 | 0.324 | 0.174495 | 0.149505 | 0.498495
16.4 | 0.385 | 0.13633 | 0.24867 | 0.52133
16.45 | 0.437 | 0.10187 | 0.33513 | 0.53887
16.5 | 0.459 | 0.06582 | 0.39318 | 0.52482
16.55 | 0.51 | 0.05081 | 0.45919 | 0.56081
16.6 | 0.572 | 0.00369 | 0.56831 | 0.57569
+1.0s
-1.0s

## Module pressiométrique
Profondeur | Module pressiométrique
(m) | (MPa)
0.59 | 5.3
1.17 | 24
1.18 | 19.8
1.19 | 12.3
1.2 | 7.4
1.2 | 6.1
1.2 | 11.2
1.21 | 8.2
1.21 | 4.9
1.21 | 4
1.34 | 8.6
1.38 | 5.5
1.4 | 9.8
1.48 | 19.8
1.51 | 2.1
1.53 | 5.9
1.62 | 9.6
1.64 | 11.7
1.65 | 17.4
1.74 | 30.1
1.75 | 17.8
1.77 | 4.5
1.78 | 5.6
1.8 | 7.4
1.81 | 8.5
1.85 | 10.9
1.86 | 17.9
2.15 | 19.3
2.27 | 30.6
2.31 | 12.8
2.32 | 11.9
2.33 | 26.1
2.38 | 6.3
2.38 | 20.9
2.4 | 10.2
2.41 | 8.8
2.41 | 7.9
2.48 | 13.1
2.73 | 15.4
2.74 | 8.5
3.08 | 11
3.08 | 11
3.08 | 9.4
3.67 | 14.3
4.28 | 15.7
4.58 | 23.9
4.59 | 12.1
5.04 | 20.5
5.52 | 9.2
5.78 | 13.1
6.12 | 15.5
7.35 | 49.5
7.38 | 29.6
10.36 | 24.4
11.08 | 49.8

## Pression limite
Profondeur | Pression limite
(m) | (MPa)
0.62 | 0.4
1.16 | 0.6
1.17 | 0.5
1.17 | 0.4
1.17 | 1
1.17 | 0.3
1.18 | 0.4
1.2 | 0.7
1.24 | 0.7
1.41 | 0.5
1.52 | 0.4
1.52 | 0.3
1.54 | 0.9
1.56 | 0.5
1.58 | 0.5
1.64 | 0.6
1.73 | 0.6
1.76 | 0.7
1.76 | 0.5
1.76 | 0.4
1.77 | 0.9
1.79 | 0.6
1.9 | 0.6
2.08 | 0.7
2.27 | 0.6
2.32 | 0.7
2.37 | 0.5
2.39 | 0.4
2.39 | 0.9
2.41 | 1
2.43 | 0.6
2.44 | 0.7
2.76 | 0.8
2.77 | 0.5
3.02 | 0.8
3.05 | 0.6
3.63 | 0.8
4.29 | 0.7
4.58 | 1
5.07 | 0.9
5.5 | 0.6
5.79 | 1.6
6.12 | 0.7
6.94 | 2
7.92 | 2

## in situ_combiné
+1.0s
-1.0s
+1.0s
-1.0s